## Table
Flange Pressure Temperature Rating Table (ASME B16.5)
Basis: ASME B16.5 Table 2 1.1 (Group 1.1: A105 forgings, A216 WCB castings, A515 70, A516 70, A350 LF2). Ratings in bar gauge; linear interpolation between temperatures is allowed.
instrumentationblog.in/downloads/engineering-reference-tables/flange-pressure-temperature-rating-table/
Working pressure in bar g, Group 1.1
°C | Class 150 | Class 300 | Class 600 | Class 900 | Class 1500 | Class 2500
−29 to 38 | 19.6 | 51.1 | 102.1 | 153.2 | 255.3 | 425.5
50 | 19.2 | 50.1 | 100.2 | 150.4 | 250.6 | 417.7
100 | 17.7 | 46.6 | 93.2 | 139.8 | 233 | 388.3
150 | 15.8 | 45.1 | 90.2 | 135.2 | 225.4 | 375.6
200 | 13.8 | 43.8 | 87.6 | 131.4 | 219 | 365
250 | 12.1 | 41.9 | 83.9 | 125.8 | 209.7 | 349.5
300 | 10.2 | 39.8 | 79.6 | 119.5 | 199.1 | 331.8
325 | 9.3 | 38.7 | 77.4 | 116.1 | 193.6 | 322.6
350 | 8.4 | 37.6 | 75.1 | 112.7 | 187.8 | 313
375 | 7.4 | 36.4 | 72.7 | 109.1 | 181.8 | 303.1
400 | 6.5 | 34.7 | 69.4 | 104.2 | 173.6 | 289.3
425 | 5.5 | 28.8 | 57.5 | 86.3 | 143.8 | 239.7
450 | 4.6 | 23 | 46 | 69 | 115 | 191.7
475 | 3.7 | 17.4 | 34.9 | 52.3 | 87.2 | 145.3
500 | 2.8 | 11.8 | 23.5 | 35.3 | 58.8 | 97.9
538 | 1.4 | 5.9 | 11.8 | 17.7 | 29.5 | 49.2
Approximate working pressure in psig (converted from bar)
°C | Class 150 | Class 300 | Class 600 | Class 900 | Class 1500 | Class 2500
−29 to 38 | 284 | 741 | 1481 | 2222 | 3703 | 6171
50 | 278 | 727 | 1453 | 2181 | 3635 | 6058
100 | 257 | 676 | 1352 | 2028 | 3379 | 5632
150 | 229 | 654 | 1308 | 1961 | 3269 | 5448
200 | 200 | 635 | 1271 | 1906 | 3176 | 5294
250 | 175 | 608 | 1217 | 1825 | 3041 | 5069
300 | 148 | 577 | 1155 | 1733 | 2888 | 4812
325 | 135 | 561 | 1123 | 1684 | 2808 | 4679
350 | 122 | 545 | 1089 | 1635 | 2724 | 4540
375 | 107 | 528 | 1054 | 1582 | 2637 | 4396
400 | 94 | 503 | 1007 | 1511 | 2518 | 4196
425 | 80 | 418 | 834 | 1252 | 2086 | 3477
450 | 67 | 334 | 667 | 1001 | 1668 | 2780
475 | 54 | 252 | 506 | 759 | 1265 | 2107
500 | 41 | 171 | 341 | 512 | 853 | 1420
538 | 20 | 86 | 171 | 257 | 428 | 714
Notes
• Other material groups (for example stainless 2.1 or 2.2) have different ratings.
• Carbon steel above 425 °C is subject to graphitisation limits; check the standard notes.
• The psig table is converted from bar and may differ by a few psi from the US customary table.
Free download from instrumentationblog.in. Check values against the current edition of the standard for design work.

## How to Use
How to use: Flange Pressure Temperature Rating Table (ASME B16.5)
What this table is
Flange pressure rating table for ASME B16.5 Group 1.1 materials, showing the maximum non shock working pressure for each class against temperature.
Basis
ASME B16.5 Table 2 1.1 (Group 1.1: A105 forgings, A216 WCB castings, A515 70, A516 70, A350 LF2). Ratings in bar gauge; linear interpolation between temperatures is allowed.
How to use
1. Find the design temperature row; interpolate between rows if needed.
2. Read across to the flange class.
3. The design pressure must not exceed the value shown.
Notes
Other material groups (for example stainless 2.1 or 2.2) have different ratings.
Carbon steel above 425 °C is subject to graphitisation limits; check the standard notes.
The psig table is converted from bar and may differ by a few psi from the US customary table.
Online version: https://instrumentationblog.in/downloads/engineering-reference-tables/flange-pressure-temperature-rating-table/