## Table
Steel Pipe Weight Chart (kg per metre)
Basis: ASME B36.10M plain end mass formula: W = 0.0246615 × (D − t) × t kg/m, with D and t in mm (steel density 7850 kg/m³).
instrumentationblog.in/downloads/engineering-reference-tables/steel-pipe-weight-chart/
Plain end weight in kg/m
NPS | DN | OD mm | Sch 10 | Sch 40 | STD | Sch 80 | XS | Sch 160 | XXS
1/8 | 6 | 10.3 | 0.28 | 0.37 | 0.37 | 0.47 | 0.47
1/4 | 8 | 13.7 | 0.49 | 0.63 | 0.63 | 0.8 | 0.8
3/8 | 10 | 17.1 | 0.63 | 0.84 | 0.84 | 1.1 | 1.1
1/2 | 15 | 21.3 | 1 | 1.27 | 1.27 | 1.62 | 1.62 | 1.95 | 2.55
3/4 | 20 | 26.7 | 1.28 | 1.69 | 1.69 | 2.2 | 2.2 | 2.9 | 3.64
1 | 25 | 33.4 | 2.09 | 2.5 | 2.5 | 3.24 | 3.24 | 4.24 | 5.45
1 1/4 | 32 | 42.2 | 2.69 | 3.39 | 3.39 | 4.47 | 4.47 | 5.61 | 7.77
1 1/2 | 40 | 48.3 | 3.11 | 4.05 | 4.05 | 5.41 | 5.41 | 7.25 | 9.55
2 | 50 | 60.3 | 3.93 | 5.44 | 5.44 | 7.48 | 7.48 | 11.11 | 13.44
2 1/2 | 65 | 73 | 5.26 | 8.63 | 8.63 | 11.41 | 11.41 | 14.92 | 20.39
3 | 80 | 88.9 | 6.46 | 11.29 | 11.29 | 15.27 | 15.27 | 21.35 | 27.68
3 1/2 | 90 | 101.6 | 7.41 | 13.57 | 13.57 | 18.64 | 18.64
4 | 100 | 114.3 | 8.37 | 16.08 | 16.08 | 22.32 | 22.32 | 33.54 | 41.03
5 | 125 | 141.3 | 11.56 | 21.77 | 21.77 | 30.97 | 30.97 | 49.12 | 57.43
6 | 150 | 168.3 | 13.83 | 28.26 | 28.26 | 42.56 | 42.56 | 67.57 | 79.22
8 | 200 | 219.1 | 19.97 | 42.55 | 42.55 | 64.64 | 64.64 | 111.27 | 107.93
10 | 250 | 273 | 27.78 | 60.29 | 60.29 | 95.98 | 81.53 | 172.27 | 155.1
12 | 300 | 323.8 | 35.98 | 79.71 | 73.86 | 132.05 | 97.44 | 238.69 | 186.92
14 | 350 | 355.6 | 54.69 | 94.55 | 81.33 | 158.11 | 107.4 | 281.72
16 | 400 | 406.4 | 62.65 | 123.31 | 93.27 | 203.54 | 123.31 | 365.38
18 | 450 | 457 | 70.57 | 155.81 | 105.17 | 254.57 | 139.16 | 459.39
20 | 500 | 508 | 78.56 | 183.43 | 117.15 | 311.19 | 155.13 | 564.85
22 | 550 | 559 | 86.55 |  | 129.14 | 373.85 | 171.1 | 672.3
24 | 600 | 610 | 94.53 | 255.43 | 141.12 | 442.11 | 187.07 | 808.27
Notes
• Stainless steel is about 2 % heavier for the same dimensions.
• Values are nominal; mill tolerance changes real mass slightly.
Free download from instrumentationblog.in. Check values against the current edition of the standard for design work.

## How to Use
How to use: Steel Pipe Weight Chart (kg per metre)
What this table is
Pipe weight chart giving the plain end mass of carbon steel pipe in kg per metre for each size and common schedule.
Basis
ASME B36.10M plain end mass formula: W = 0.0246615 × (D − t) × t kg/m, with D and t in mm (steel density 7850 kg/m³).
How to use
1. Find the pipe size and schedule.
2. Multiply kg/m by the length for the pipe mass.
3. Add the water weight from the pipe ID table for hydrotest or support loads.
Notes
Stainless steel is about 2 % heavier for the same dimensions.
Values are nominal; mill tolerance changes real mass slightly.
Online version: https://instrumentationblog.in/downloads/engineering-reference-tables/steel-pipe-weight-chart/