## Table
Type K Thermocouple Table (mV vs °C)
Basis: NIST ITS 90 reference functions as adopted in IEC 60584 1. Type K is Nickel Chromium vs Nickel Aluminium (Chromel vs Alumel): the most widely used general purpose thermocouple for −200 to 1260 °C.
instrumentationblog.in/downloads/engineering-reference-tables/type-k-thermocouple-table/
Type K Thermocouple Table, EMF in mV (reference junction 0 °C)
°C | +0 | +1 | +2 | +3 | +4 | +5 | +6 | +7 | +8 | +9
-270 | -6.458 | -6.457 | -6.456 | -6.455 | -6.453 | -6.452 | -6.45 | -6.448 | -6.446 | -6.444
-260 | -6.441 | -6.438 | -6.435 | -6.432 | -6.429 | -6.425 | -6.421 | -6.417 | -6.413 | -6.408
-250 | -6.404 | -6.399 | -6.393 | -6.388 | -6.382 | -6.377 | -6.37 | -6.364 | -6.358 | -6.351
-240 | -6.344 | -6.337 | -6.329 | -6.322 | -6.314 | -6.306 | -6.297 | -6.289 | -6.28 | -6.271
-230 | -6.262 | -6.252 | -6.243 | -6.233 | -6.223 | -6.213 | -6.202 | -6.192 | -6.181 | -6.17
-220 | -6.158 | -6.147 | -6.135 | -6.123 | -6.111 | -6.099 | -6.087 | -6.074 | -6.061 | -6.048
-210 | -6.035 | -6.021 | -6.007 | -5.994 | -5.98 | -5.965 | -5.951 | -5.936 | -5.922 | -5.907
-200 | -5.891 | -5.876 | -5.861 | -5.845 | -5.829 | -5.813 | -5.797 | -5.78 | -5.763 | -5.747
-190 | -5.73 | -5.713 | -5.695 | -5.678 | -5.66 | -5.642 | -5.624 | -5.606 | -5.588 | -5.569
-180 | -5.55 | -5.531 | -5.512 | -5.493 | -5.474 | -5.454 | -5.435 | -5.415 | -5.395 | -5.374
-170 | -5.354 | -5.333 | -5.313 | -5.292 | -5.271 | -5.25 | -5.228 | -5.207 | -5.185 | -5.163
-160 | -5.141 | -5.119 | -5.097 | -5.074 | -5.052 | -5.029 | -5.006 | -4.983 | -4.96 | -4.936
-150 | -4.913 | -4.889 | -4.865 | -4.841 | -4.817 | -4.793 | -4.768 | -4.744 | -4.719 | -4.694
-140 | -4.669 | -4.644 | -4.618 | -4.593 | -4.567 | -4.542 | -4.516 | -4.49 | -4.463 | -4.437
-130 | -4.411 | -4.384 | -4.357 | -4.33 | -4.303 | -4.276 | -4.249 | -4.221 | -4.194 | -4.166
-120 | -4.138 | -4.11 | -4.082 | -4.054 | -4.025 | -3.997 | -3.968 | -3.939 | -3.911 | -3.882
-110 | -3.852 | -3.823 | -3.794 | -3.764 | -3.734 | -3.705 | -3.675 | -3.645 | -3.614 | -3.584
-100 | -3.554 | -3.523 | -3.492 | -3.462 | -3.431 | -3.4 | -3.368 | -3.337 | -3.306 | -3.274
-90 | -3.243 | -3.211 | -3.179 | -3.147 | -3.115 | -3.083 | -3.05 | -3.018 | -2.986 | -2.953
-80 | -2.92 | -2.887 | -2.854 | -2.821 | -2.788 | -2.755 | -2.721 | -2.688 | -2.654 | -2.62
-70 | -2.587 | -2.553 | -2.519 | -2.485 | -2.45 | -2.416 | -2.382 | -2.347 | -2.312 | -2.278
-60 | -2.243 | -2.208 | -2.173 | -2.138 | -2.103 | -2.067 | -2.032 | -1.996 | -1.961 | -1.925
-50 | -1.889 | -1.854 | -1.818 | -1.782 | -1.745 | -1.709 | -1.673 | -1.637 | -1.6 | -1.564
-40 | -1.527 | -1.49 | -1.453 | -1.417 | -1.38 | -1.343 | -1.305 | -1.268 | -1.231 | -1.194
-30 | -1.156 | -1.119 | -1.081 | -1.043 | -1.006 | -0.968 | -0.93 | -0.892 | -0.854 | -0.816
-20 | -0.778 | -0.739 | -0.701 | -0.663 | -0.624 | -0.586 | -0.547 | -0.508 | -0.47 | -0.431
-10 | -0.392 | -0.353 | -0.314 | -0.275 | -0.236 | -0.197 | -0.157 | -0.118 | -0.079 | -0.039
0 | 0 | 0.039 | 0.079 | 0.119 | 0.158 | 0.198 | 0.238 | 0.277 | 0.317 | 0.357
10 | 0.397 | 0.437 | 0.477 | 0.517 | 0.557 | 0.597 | 0.637 | 0.677 | 0.718 | 0.758
20 | 0.798 | 0.838 | 0.879 | 0.919 | 0.96 | 1 | 1.041 | 1.081 | 1.122 | 1.163
30 | 1.203 | 1.244 | 1.285 | 1.326 | 1.366 | 1.407 | 1.448 | 1.489 | 1.53 | 1.571
40 | 1.612 | 1.653 | 1.694 | 1.735 | 1.776 | 1.817 | 1.858 | 1.899 | 1.941 | 1.982
50 | 2.023 | 2.064 | 2.106 | 2.147 | 2.188 | 2.23 | 2.271 | 2.312 | 2.354 | 2.395
60 | 2.436 | 2.478 | 2.519 | 2.561 | 2.602 | 2.644 | 2.685 | 2.727 | 2.768 | 2.81
70 | 2.851 | 2.893 | 2.934 | 2.976 | 3.017 | 3.059 | 3.1 | 3.142 | 3.184 | 3.225
80 | 3.267 | 3.308 | 3.35 | 3.391 | 3.433 | 3.474 | 3.516 | 3.557 | 3.599 | 3.64
90 | 3.682 | 3.723 | 3.765 | 3.806 | 3.848 | 3.889 | 3.931 | 3.972 | 4.013 | 4.055
100 | 4.096 | 4.138 | 4.179 | 4.22 | 4.262 | 4.303 | 4.344 | 4.385 | 4.427 | 4.468
110 | 4.509 | 4.55 | 4.591 | 4.633 | 4.674 | 4.715 | 4.756 | 4.797 | 4.838 | 4.879
120 | 4.92 | 4.961 | 5.002 | 5.043 | 5.084 | 5.124 | 5.165 | 5.206 | 5.247 | 5.288
130 | 5.328 | 5.369 | 5.41 | 5.45 | 5.491 | 5.532 | 5.572 | 5.613 | 5.653 | 5.694
140 | 5.735 | 5.775 | 5.815 | 5.856 | 5.896 | 5.937 | 5.977 | 6.017 | 6.058 | 6.098
150 | 6.138 | 6.179 | 6.219 | 6.259 | 6.299 | 6.339 | 6.38 | 6.42 | 6.46 | 6.5
160 | 6.54 | 6.58 | 6.62 | 6.66 | 6.701 | 6.741 | 6.781 | 6.821 | 6.861 | 6.901
170 | 6.941 | 6.981 | 7.021 | 7.06 | 7.1 | 7.14 | 7.18 | 7.22 | 7.26 | 7.3
180 | 7.34 | 7.38 | 7.42 | 7.46 | 7.5 | 7.54 | 7.579 | 7.619 | 7.659 | 7.699
190 | 7.739 | 7.779 | 7.819 | 7.859 | 7.899 | 7.939 | 7.979 | 8.019 | 8.059 | 8.099
200 | 8.138 | 8.178 | 8.218 | 8.258 | 8.298 | 8.338 | 8.378 | 8.418 | 8.458 | 8.499
210 | 8.539 | 8.579 | 8.619 | 8.659 | 8.699 | 8.739 | 8.779 | 8.819 | 8.86 | 8.9
220 | 8.94 | 8.98 | 9.02 | 9.061 | 9.101 | 9.141 | 9.181 | 9.222 | 9.262 | 9.302
230 | 9.343 | 9.383 | 9.423 | 9.464 | 9.504 | 9.545 | 9.585 | 9.626 | 9.666 | 9.707
240 | 9.747 | 9.788 | 9.828 | 9.869 | 9.909 | 9.95 | 9.991 | 10.031 | 10.072 | 10.113
250 | 10.153 | 10.194 | 10.235 | 10.276 | 10.316 | 10.357 | 10.398 | 10.439 | 10.48 | 10.52
260 | 10.561 | 10.602 | 10.643 | 10.684 | 10.725 | 10.766 | 10.807 | 10.848 | 10.889 | 10.93
270 | 10.971 | 11.012 | 11.053 | 11.094 | 11.135 | 11.176 | 11.217 | 11.259 | 11.3 | 11.341
280 | 11.382 | 11.423 | 11.465 | 11.506 | 11.547 | 11.588 | 11.63 | 11.671 | 11.712 | 11.753
290 | 11.795 | 11.836 | 11.877 | 11.919 | 11.96 | 12.001 | 12.043 | 12.084 | 12.126 | 12.167
300 | 12.209 | 12.25 | 12.291 | 12.333 | 12.374 | 12.416 | 12.457 | 12.499 | 12.54 | 12.582
310 | 12.624 | 12.665 | 12.707 | 12.748 | 12.79 | 12.831 | 12.873 | 12.915 | 12.956 | 12.998
320 | 13.04 | 13.081 | 13.123 | 13.165 | 13.206 | 13.248 | 13.29 | 13.331 | 13.373 | 13.415
330 | 13.457 | 13.498 | 13.54 | 13.582 | 13.624 | 13.665 | 13.707 | 13.749 | 13.791 | 13.833
340 | 13.874 | 13.916 | 13.958 | 14 | 14.042 | 14.084 | 14.126 | 14.167 | 14.209 | 14.251
350 | 14.293 | 14.335 | 14.377 | 14.419 | 14.461 | 14.503 | 14.545 | 14.587 | 14.629 | 14.671
360 | 14.713 | 14.755 | 14.797 | 14.839 | 14.881 | 14.923 | 14.965 | 15.007 | 15.049 | 15.091
370 | 15.133 | 15.175 | 15.217 | 15.259 | 15.301 | 15.343 | 15.385 | 15.427 | 15.469 | 15.511
380 | 15.554 | 15.596 | 15.638 | 15.68 | 15.722 | 15.764 | 15.806 | 15.849 | 15.891 | 15.933
390 | 15.975 | 16.017 | 16.059 | 16.102 | 16.144 | 16.186 | 16.228 | 16.27 | 16.313 | 16.355
400 | 16.397 | 16.439 | 16.482 | 16.524 | 16.566 | 16.608 | 16.651 | 16.693 | 16.735 | 16.778
410 | 16.82 | 16.862 | 16.904 | 16.947 | 16.989 | 17.031 | 17.074 | 17.116 | 17.158 | 17.201
420 | 17.243 | 17.285 | 17.328 | 17.37 | 17.413 | 17.455 | 17.497 | 17.54 | 17.582 | 17.624
430 | 17.667 | 17.709 | 17.752 | 17.794 | 17.837 | 17.879 | 17.921 | 17.964 | 18.006 | 18.049
440 | 18.091 | 18.134 | 18.176 | 18.218 | 18.261 | 18.303 | 18.346 | 18.388 | 18.431 | 18.473
450 | 18.516 | 18.558 | 18.601 | 18.643 | 18.686 | 18.728 | 18.771 | 18.813 | 18.856 | 18.898
460 | 18.941 | 18.983 | 19.026 | 19.068 | 19.111 | 19.154 | 19.196 | 19.239 | 19.281 | 19.324
470 | 19.366 | 19.409 | 19.451 | 19.494 | 19.537 | 19.579 | 19.622 | 19.664 | 19.707 | 19.75
480 | 19.792 | 19.835 | 19.877 | 19.92 | 19.962 | 20.005 | 20.048 | 20.09 | 20.133 | 20.175
490 | 20.218 | 20.261 | 20.303 | 20.346 | 20.389 | 20.431 | 20.474 | 20.516 | 20.559 | 20.602
500 | 20.644 | 20.687 | 20.73 | 20.772 | 20.815 | 20.857 | 20.9 | 20.943 | 20.985 | 21.028
510 | 21.071 | 21.113 | 21.156 | 21.199 | 21.241 | 21.284 | 21.326 | 21.369 | 21.412 | 21.454
520 | 21.497 | 21.54 | 21.582 | 21.625 | 21.668 | 21.71 | 21.753 | 21.796 | 21.838 | 21.881
530 | 21.924 | 21.966 | 22.009 | 22.052 | 22.094 | 22.137 | 22.179 | 22.222 | 22.265 | 22.307
540 | 22.35 | 22.393 | 22.435 | 22.478 | 22.521 | 22.563 | 22.606 | 22.649 | 22.691 | 22.734
550 | 22.776 | 22.819 | 22.862 | 22.904 | 22.947 | 22.99 | 23.032 | 23.075 | 23.117 | 23.16
560 | 23.203 | 23.245 | 23.288 | 23.331 | 23.373 | 23.416 | 23.458 | 23.501 | 23.544 | 23.586
570 | 23.629 | 23.671 | 23.714 | 23.757 | 23.799 | 23.842 | 23.884 | 23.927 | 23.97 | 24.012
580 | 24.055 | 24.097 | 24.14 | 24.182 | 24.225 | 24.267 | 24.31 | 24.353 | 24.395 | 24.438
590 | 24.48 | 24.523 | 24.565 | 24.608 | 24.65 | 24.693 | 24.735 | 24.778 | 24.82 | 24.863
600 | 24.905 | 24.948 | 24.99 | 25.033 | 25.075 | 25.118 | 25.16 | 25.203 | 25.245 | 25.288
610 | 25.33 | 25.373 | 25.415 | 25.458 | 25.5 | 25.543 | 25.585 | 25.627 | 25.67 | 25.712
620 | 25.755 | 25.797 | 25.84 | 25.882 | 25.924 | 25.967 | 26.009 | 26.052 | 26.094 | 26.136
630 | 26.179 | 26.221 | 26.263 | 26.306 | 26.348 | 26.39 | 26.433 | 26.475 | 26.517 | 26.56
640 | 26.602 | 26.644 | 26.687 | 26.729 | 26.771 | 26.814 | 26.856 | 26.898 | 26.94 | 26.983
650 | 27.025 | 27.067 | 27.109 | 27.152 | 27.194 | 27.236 | 27.278 | 27.32 | 27.363 | 27.405
660 | 27.447 | 27.489 | 27.531 | 27.574 | 27.616 | 27.658 | 27.7 | 27.742 | 27.784 | 27.826
670 | 27.869 | 27.911 | 27.953 | 27.995 | 28.037 | 28.079 | 28.121 | 28.163 | 28.205 | 28.247
680 | 28.289 | 28.332 | 28.374 | 28.416 | 28.458 | 28.5 | 28.542 | 28.584 | 28.626 | 28.668
690 | 28.71 | 28.752 | 28.794 | 28.835 | 28.877 | 28.919 | 28.961 | 29.003 | 29.045 | 29.087
700 | 29.129 | 29.171 | 29.213 | 29.255 | 29.297 | 29.338 | 29.38 | 29.422 | 29.464 | 29.506
710 | 29.548 | 29.589 | 29.631 | 29.673 | 29.715 | 29.757 | 29.798 | 29.84 | 29.882 | 29.924
720 | 29.965 | 30.007 | 30.049 | 30.09 | 30.132 | 30.174 | 30.216 | 30.257 | 30.299 | 30.341
730 | 30.382 | 30.424 | 30.466 | 30.507 | 30.549 | 30.59 | 30.632 | 30.674 | 30.715 | 30.757
740 | 30.798 | 30.84 | 30.881 | 30.923 | 30.964 | 31.006 | 31.047 | 31.089 | 31.13 | 31.172
750 | 31.213 | 31.255 | 31.296 | 31.338 | 31.379 | 31.421 | 31.462 | 31.504 | 31.545 | 31.586
760 | 31.628 | 31.669 | 31.71 | 31.752 | 31.793 | 31.834 | 31.876 | 31.917 | 31.958 | 32
770 | 32.041 | 32.082 | 32.124 | 32.165 | 32.206 | 32.247 | 32.289 | 32.33 | 32.371 | 32.412
780 | 32.453 | 32.495 | 32.536 | 32.577 | 32.618 | 32.659 | 32.7 | 32.742 | 32.783 | 32.824
790 | 32.865 | 32.906 | 32.947 | 32.988 | 33.029 | 33.07 | 33.111 | 33.152 | 33.193 | 33.234
800 | 33.275 | 33.316 | 33.357 | 33.398 | 33.439 | 33.48 | 33.521 | 33.562 | 33.603 | 33.644
810 | 33.685 | 33.726 | 33.767 | 33.808 | 33.848 | 33.889 | 33.93 | 33.971 | 34.012 | 34.053
820 | 34.093 | 34.134 | 34.175 | 34.216 | 34.257 | 34.297 | 34.338 | 34.379 | 34.42 | 34.46
830 | 34.501 | 34.542 | 34.582 | 34.623 | 34.664 | 34.704 | 34.745 | 34.786 | 34.826 | 34.867
840 | 34.908 | 34.948 | 34.989 | 35.029 | 35.07 | 35.11 | 35.151 | 35.192 | 35.232 | 35.273
850 | 35.313 | 35.354 | 35.394 | 35.435 | 35.475 | 35.516 | 35.556 | 35.596 | 35.637 | 35.677
860 | 35.718 | 35.758 | 35.798 | 35.839 | 35.879 | 35.92 | 35.96 | 36 | 36.041 | 36.081
870 | 36.121 | 36.162 | 36.202 | 36.242 | 36.282 | 36.323 | 36.363 | 36.403 | 36.443 | 36.484
880 | 36.524 | 36.564 | 36.604 | 36.644 | 36.685 | 36.725 | 36.765 | 36.805 | 36.845 | 36.885
890 | 36.925 | 36.965 | 37.006 | 37.046 | 37.086 | 37.126 | 37.166 | 37.206 | 37.246 | 37.286
900 | 37.326 | 37.366 | 37.406 | 37.446 | 37.486 | 37.526 | 37.566 | 37.606 | 37.646 | 37.686
910 | 37.725 | 37.765 | 37.805 | 37.845 | 37.885 | 37.925 | 37.965 | 38.005 | 38.044 | 38.084
920 | 38.124 | 38.164 | 38.204 | 38.243 | 38.283 | 38.323 | 38.363 | 38.402 | 38.442 | 38.482
930 | 38.522 | 38.561 | 38.601 | 38.641 | 38.68 | 38.72 | 38.76 | 38.799 | 38.839 | 38.878
940 | 38.918 | 38.958 | 38.997 | 39.037 | 39.076 | 39.116 | 39.155 | 39.195 | 39.235 | 39.274
950 | 39.314 | 39.353 | 39.393 | 39.432 | 39.471 | 39.511 | 39.55 | 39.59 | 39.629 | 39.669
960 | 39.708 | 39.747 | 39.787 | 39.826 | 39.866 | 39.905 | 39.944 | 39.984 | 40.023 | 40.062
970 | 40.101 | 40.141 | 40.18 | 40.219 | 40.259 | 40.298 | 40.337 | 40.376 | 40.415 | 40.455
980 | 40.494 | 40.533 | 40.572 | 40.611 | 40.651 | 40.69 | 40.729 | 40.768 | 40.807 | 40.846
990 | 40.885 | 40.924 | 40.963 | 41.002 | 41.042 | 41.081 | 41.12 | 41.159 | 41.198 | 41.237
1000 | 41.276 | 41.315 | 41.354 | 41.393 | 41.431 | 41.47 | 41.509 | 41.548 | 41.587 | 41.626
1010 | 41.665 | 41.704 | 41.743 | 41.781 | 41.82 | 41.859 | 41.898 | 41.937 | 41.976 | 42.014
1020 | 42.053 | 42.092 | 42.131 | 42.169 | 42.208 | 42.247 | 42.286 | 42.324 | 42.363 | 42.402
1030 | 42.44 | 42.479 | 42.518 | 42.556 | 42.595 | 42.633 | 42.672 | 42.711 | 42.749 | 42.788
1040 | 42.826 | 42.865 | 42.903 | 42.942 | 42.98 | 43.019 | 43.057 | 43.096 | 43.134 | 43.173
1050 | 43.211 | 43.25 | 43.288 | 43.327 | 43.365 | 43.403 | 43.442 | 43.48 | 43.518 | 43.557
1060 | 43.595 | 43.633 | 43.672 | 43.71 | 43.748 | 43.787 | 43.825 | 43.863 | 43.901 | 43.94
1070 | 43.978 | 44.016 | 44.054 | 44.092 | 44.13 | 44.169 | 44.207 | 44.245 | 44.283 | 44.321
1080 | 44.359 | 44.397 | 44.435 | 44.473 | 44.512 | 44.55 | 44.588 | 44.626 | 44.664 | 44.702
1090 | 44.74 | 44.778 | 44.816 | 44.853 | 44.891 | 44.929 | 44.967 | 45.005 | 45.043 | 45.081
1100 | 45.119 | 45.157 | 45.194 | 45.232 | 45.27 | 45.308 | 45.346 | 45.383 | 45.421 | 45.459
1110 | 45.497 | 45.534 | 45.572 | 45.61 | 45.647 | 45.685 | 45.723 | 45.76 | 45.798 | 45.836
1120 | 45.873 | 45.911 | 45.948 | 45.986 | 46.024 | 46.061 | 46.099 | 46.136 | 46.174 | 46.211
1130 | 46.249 | 46.286 | 46.324 | 46.361 | 46.398 | 46.436 | 46.473 | 46.511 | 46.548 | 46.585
1140 | 46.623 | 46.66 | 46.697 | 46.735 | 46.772 | 46.809 | 46.847 | 46.884 | 46.921 | 46.958
1150 | 46.995 | 47.033 | 47.07 | 47.107 | 47.144 | 47.181 | 47.218 | 47.256 | 47.293 | 47.33
1160 | 47.367 | 47.404 | 47.441 | 47.478 | 47.515 | 47.552 | 47.589 | 47.626 | 47.663 | 47.7
1170 | 47.737 | 47.774 | 47.811 | 47.848 | 47.884 | 47.921 | 47.958 | 47.995 | 48.032 | 48.069
1180 | 48.105 | 48.142 | 48.179 | 48.216 | 48.252 | 48.289 | 48.326 | 48.363 | 48.399 | 48.436
1190 | 48.473 | 48.509 | 48.546 | 48.582 | 48.619 | 48.656 | 48.692 | 48.729 | 48.765 | 48.802
1200 | 48.838 | 48.875 | 48.911 | 48.948 | 48.984 | 49.021 | 49.057 | 49.093 | 49.13 | 49.166
1210 | 49.202 | 49.239 | 49.275 | 49.311 | 49.348 | 49.384 | 49.42 | 49.456 | 49.493 | 49.529
1220 | 49.565 | 49.601 | 49.637 | 49.674 | 49.71 | 49.746 | 49.782 | 49.818 | 49.854 | 49.89
1230 | 49.926 | 49.962 | 49.998 | 50.034 | 50.07 | 50.106 | 50.142 | 50.178 | 50.214 | 50.25
1240 | 50.286 | 50.322 | 50.358 | 50.393 | 50.429 | 50.465 | 50.501 | 50.537 | 50.572 | 50.608
1250 | 50.644 | 50.68 | 50.715 | 50.751 | 50.787 | 50.822 | 50.858 | 50.894 | 50.929 | 50.965
1260 | 51 | 51.036 | 51.071 | 51.107 | 51.142 | 51.178 | 51.213 | 51.249 | 51.284 | 51.32
1270 | 51.355 | 51.391 | 51.426 | 51.461 | 51.497 | 51.532 | 51.567 | 51.603 | 51.638 | 51.673
1280 | 51.708 | 51.744 | 51.779 | 51.814 | 51.849 | 51.885 | 51.92 | 51.955 | 51.99 | 52.025
1290 | 52.06 | 52.095 | 52.13 | 52.165 | 52.2 | 52.235 | 52.27 | 52.305 | 52.34 | 52.375
1300 | 52.41 | 52.445 | 52.48 | 52.515 | 52.55 | 52.585 | 52.62 | 52.654 | 52.689 | 52.724
1310 | 52.759 | 52.794 | 52.828 | 52.863 | 52.898 | 52.932 | 52.967 | 53.002 | 53.037 | 53.071
1320 | 53.106 | 53.14 | 53.175 | 53.21 | 53.244 | 53.279 | 53.313 | 53.348 | 53.382 | 53.417
1330 | 53.451 | 53.486 | 53.52 | 53.555 | 53.589 | 53.623 | 53.658 | 53.692 | 53.727 | 53.761
1340 | 53.795 | 53.83 | 53.864 | 53.898 | 53.932 | 53.967 | 54.001 | 54.035 | 54.069 | 54.104
1350 | 54.138 | 54.172 | 54.206 | 54.24 | 54.274 | 54.308 | 54.343 | 54.377 | 54.411 | 54.445
1360 | 54.479 | 54.513 | 54.547 | 54.581 | 54.615 | 54.649 | 54.683 | 54.717 | 54.751 | 54.785
1370 | 54.819 | 54.852 | 54.886
Notes
• IEC colour code: green positive wire with white negative. ANSI MC96.1: yellow jacket.
• Values are reference values; real sensors have a tolerance class (see the thermocouple tolerance table).
Free download from instrumentationblog.in. Check values against the current edition of the standard for design work.

## How to Use
How to use: Type K Thermocouple Table (mV vs °C)
What this table is
Full Type K Thermocouple Table from −270 to 1372 °C in 1 °C steps. Values are the thermoelectric voltage in mV with the reference junction at 0 °C.
Basis
NIST ITS 90 reference functions as adopted in IEC 60584 1. Type K is Nickel Chromium vs Nickel Aluminium (Chromel vs Alumel): the most widely used general purpose thermocouple for −200 to 1260 °C.
How to use
1. Find the row for the tens of degrees, then move across to the units column: row 120, column +4 is 124 °C.
2. For negative rows the column is still added: row −20, column +4 is −16 °C.
3. To read temperature from a measured mV, add the mV for the terminal temperature first (cold junction compensation), then find the total in the table.
Notes
IEC colour code: green positive wire with white negative. ANSI MC96.1: yellow jacket.
Values are reference values; real sensors have a tolerance class (see the thermocouple tolerance table).
Online version: https://instrumentationblog.in/downloads/engineering-reference-tables/type-k-thermocouple-table/